## Sheet1
Number | Lignin As Raw Material |  |  | Process comment |  |  | Application |  | Phenol susbtitution ratio | Comments | Reference
| Source | Extraction Method | comments | Modification | Depolymerization | Direct use
1 | wheat straw | pulp- spent liquior |  | chemical/phenolic | - | - | phenolic resin |  | various experiments, 20 % showed improved prop-erties |  | Han 2017 | Preparing phenolic resins using pulping spent liquor
2 | alkaline lignin | AL; reagent grade; Tokyo Chemical Industry, pH 9.27 |  | phenolic- HCl cat. Or H2SO4 |  |  | phenolic resin | polywood bonding |  |  | Tseng 2011 | properties of phenol-formaldehyde resin prepared from phenol-liquifuied lignin
3 | dealkaline-lignin | DAL; reagent grade; Tokyo Chemical Industry, pH 4.12) |  | phenolic- HCl cat. Or H2SO4
4 | lignin sulfonate | SL; commercial technical lignin; pH 8.45 |  | phenolic- HCl cat. Or H2SO4
5 | Enzymatic hydrolysis lignin | from bio-ethanol production | donated by the Guangxi Academy of Science; Mw 3107, Mn 1288 | phenolic-oxalic acid |  |  | novolac phenolic resins |  | 20-55% |  | Zhou 2015 | Preparation and characterization of novolac phenol–formaldehyde resins with enzymatic hydrolysis lignin
6 | ethanol biorefinery residue | 42% lignin | Tianguan group | - | called as "catch-all" |  | PF resins |  | 30-50% | 50% ER is the feasible | Wei 2013 | Preparation and properties of lignin–phenol–formaldehyde resins based on different biorefinery residues of agricultural biomass
7 | butanol biorefinery residue | 81% lignin | Songyuan bairui | -
8 | xylitol biorefinery residue | 64.3% lignin | Longlive biotechnology | -
9 | lactic acid biorefinery residue | 56.5% lignin | Geyi energy company | -
10 | cornstalk and its residues | 10-35 % lignin | enzymatic hydrolysis lignin (EHL)* |  | enzymatic hydrolysis lignin |  | PF adhesive | - | 5-25% | 20% optimum | Yanqiao 2010 | Preparation and characterization of phenol–formaldehyde adhesives modified with enzymatic hydrolysis lignin
11 | Hydrolized lignin | hydrolysis | MW of 20,000g/mol | phenolation | - | - | bio- phenol hydroxymethylfulfural resin | biocomposites | 50% |  | Zhang 2016 | Sustainable bio-phenol-hydroxymethylfurfural resins using phenolated de-polymerized hydrolysis lignin and their application in bio-composites
12 | softwood | lignosulfonate |  | methylolated | - | - | phenolic resin | resol | 35% | to study the curing kinetics | Alonso 2004 | Determination of curing kinetic parameters of lignin–phenol–formaldehyde resol resins by several dynamic differential scanning calorimetry methods
13 | woody biomass-softwood | kraft lignin | Kraft Lignin MW= 1071 | demethylated | - | - | to be used for biopolymers |  | - | just produced the modified lignin | Ferhan 2013 | A New Method for Demethylation of Lignin from Woody Biomass using Biophysical Methods
14 | Eastern white pine | organosolv | MW= 1157 g/mol | - | catalytic hydrothermal treatment |  | phenolic resin | resole | 50% and 75% |  | cheng 2013 | Highly efficient de-polymerization of organosolv lignin using a catalytic hydrothermal process and production of phenolic resins/adhesives with the depolymerized lignin as a substitute for phenol at a high substitution ratio
15 | soda lignin | soda | - | demethylated | - | - | PF resins | Polywood adhesive | 30% |  | Li 2016 | Preparation and characterization of lignin demethylated at atmospheric pressure and its application in fast curing biobased phenolic resins
16 | alkali lignin | purification with diluted acids | - | demethylated- cat. Sodium sulfate | - |  | phenolic resin |  | 50% |  | Li 2017 | Fast Curing Bio-Based Phenolic Resins via Lignin Demethylated under Mild Reaction Condition
17 | alkali lignin | hydrochloric acid wash and filter | bought from TCI Shanghai Co. | demethylation | - |  | phenolic resin | plywood | 10-30-50% |  | Wang 2017 | Demethylation of Alkali Lignin with Halogen Acids and Its Application to Phenolic Resins
18 | wheat straw alkali lignin | Shandong Quanlin Paper Co. | MW=6000 | demethylation | - |  | phenolic resin | plywood and adhesive | 60% |  | song 2016 | Demethylation of Wheat Straw Alkali Lignin for Application in Phenol Formaldehyde Adhesives
19 | kraft lignin | sigma aldrich | MW= 178 g/mol | methylolation | - |  | epoxy resin |  | 20%? |  | mansouri 2011 | Synthesis and characterization of kraft lignin-based epoxy resins
20 | Rice Straw | alkaline lignin+ washing and treatment with sulfuric acid |  | hydroxymethylated |  |  | PF resins |  | 20-50% |  | Mansouri 2018 | Synthesis and characterization of kraft lignin-based epoxy resins
21 | larch bio-oil |  |  | pyrolysis/hydrolysis |  |  | plywood |  | 30% |  | Gao 2019 | mini-review on the synthesis of lignin-based phenolic resin
22 | wood tar oil (not lignin specifically) | Companhia Aços Especiais Itabira (ACESITA) |  |  |  |  | production of resols | then foam from resols | 40% |  | dos-santos 2010 | Phenolic Foams from Wood Tar Resols. J. Appl. Polym
23 | lignin | organosolv | MW=2600 and Mw/Mn=1.6 | methylolation |  |  | lignin in phenolic foams |  | 25% |  | Carvalho | LIGNIN IN PHENOLIC CLOSED CELL FOAMS
24 | sugar cane bagasse | - | - | - |  |  | resolic prepolymer | foam- thermal insulation | 25% |  | Carvalho | Gil de Carvalho; Lignin in phenolic foams, Lignin in phenolic foams 66 in portugese
25 | corn stalk | degradation liquifaction of lignin |  |  |  |  | phenolic resin | - | up to 60% |  | Yan 2017 | Liquefaction of lignin in hot-compressed water to phenolic feedstock for the synthesis of phenol-formaldehyde resins
26 | Alkali lignin | Xinyi Feihuang Chemical Co., Ltd. |  |  | depolymerized (NaOH/urea solution) |  | phenolic resin | plywood | 50% |  | Li 2018 | Alkali lignin depolymerization under eco-friendly and cost-effective NaOH/urea aqueous solution for fast curing bio-based phenolic resin
27 | lignin | obtained bio- crude oil |  |  | hydrothermal liquefaction - hydrolysis |  | phenolic resols |  | 50% |  | Paysepar 2020 | Bio-phenol formaldehyde (BPF) resoles prepared using phenolic extracts from the biocrude oils derived from hydrothermal liquefaction of hydrolysis lignin
28 | pine lignin | lignin from kraft liquor |  | acetylation |  |  | phenolic resin | kraft pine is better- higher MW and more active sites | - |  | Tjado 2007 | Physico-chemical characterization of lignins from different sources for use in phenol–formaldehyde resin synthesis
29 | AQ flax lignin | lignin from soda liquor
30 | hardwood | organosolv lignin
31 | Enzymatic hydrolysis lignin | 85% lignin (mix of 2 types) | MW=from 6695 to 2418 g/mol after the solid acid phenolation | depolymerization-solid acid catalyc phenolation |  |  | phenolic foams |  | 50% |  | wang 2018 | One-pot lignin depolymerization and activation by solid acid catalytic phenolation for lightweight phenolic foam preparation
32 | mix of hardwood and yellow pine | pine wood bio-oil | lignin separed from bio-oil |  | pyrolytic lignin |  | phenolic resin | wood adhesive | 30-40-50% |  | Sukhbaatar 2009 | USE OF LIGNIN SEPARATED FROM BIO-OIL IN ORIENTED STRAND BOARD BINDER PHENOL-FORMALDEHYDE RESINS
33 | bagasse lignin |  | hydrothermal liquification (Microwave oven) |  |  |  | phenolic adhesive |  | 0-20% |  | Li 2017 | Microwave-assisted hydrothermal liquefaction of lignin for the preparation of phenolic formaldehyde adhesive
34 | kraft lignin from pulp process | MW initially= 10,000 g/mol | MW= 800,1200, 1700 g/mol |  | hydrolytic depolymerization |  | phenolic resin |  | 25-50-75% |  | Homaira 2013 | Process optimization for the production of bioresins
35 | softwood pulp | kraft lignin | - |  |  |  | phenolic resin | standboard | - |  | cavdar 2008 | Some of the properties of oriented strandboard manufactured using kraft lignin phenolic resin
36* | lignin from delignification process | paper manufacture | lignin purification with acid |  |  | no treament | phenolic resin |  | 20-30-40-50% |  | sarkar 2012 | Lignin-modified phenolic resin: synthesis optimization, adhesive strength, and thermal
37 | corncob lignin |  |  | phenolic modification |  |  | phenolice adhesive | plywood grade | 10-60% |  | Yang 2015 | Preparation of Lignin-Phenol-Formaldehyde Resin Adhesive Based on Active Sites of Technical Lignin
38 | Populus×euramericana Neva | alkali lignin | short-term hydrothermal | phenolic modification |  |  | phenolice adhesive | polyphenol antioxidant | 50% |  | Zhang 2020 | Short‐Time Hydrothermal Treatment of Poplar Wood for the Production of a Lignin‐Derived Polyphenol Antioxidant
39 | wheat straw lignin | steam explosion |  | phenolation |  |  | phenolice adhesive | plywood | 10 to 70% |  | Zhao 2016 | Preparation and performance of lignin–phenol–formaldehyde adhesives
40 | Acetic Acid lignin | pine and eucaliptus wood |  | methylation |  |  | phenolice adhesive |  | 20- 30 and 40% |  | vazquez 1999 | Acetosolv pine lignin as copolymer in resins for manufacture of exterior grade plywoods
41 | wheat straw lignin | alkali lignin | MW= 6000 g/mol | demethylation |  |  | phenolice adhesive |  | 60% |  | song 2016 | Demethylation of Wheat Straw Alkali Lignin for Application in Phenol Formaldehyde Adhesives
42 | alkali lignin |  |  | demethylation with HI and HBr |  |  | phenolice adhesive |  | 10, 30, 50% |  | wang 2019 | Demethylation of Alkali Lignin with Halogen Acids and Its Application to Phenolic Resins
43 | soda bagasse lignin | only modified by ionic liquid and mixed with phenol next |  |  |  |  | phenolice adhesive |  | 10, 15, and 20% |  | Younesi 2017 | Properties of plywood panels bonded with ionic liquid-modified lignin–phenol–formaldehyde resin
44* | softwood | kraft lignin |  | acetone fractionation |  |  | phenolic resin |  | up to 100% |  | arefmanesh 2022 | From acetone fractionation to lignin-based phenolic and pu resin |  | lignins with higher hydroxyphenyl (H) and guaiacyl (G) contents had higher reactivity toward formaldehyde, thus were better candidates for entirely replacing phenol in phenolic resin
45 | hardwood | kraft | MW=3100 | no further treatment |  |  | plywood and phenolic adhesive |  | 100% |  | Kalami 2018 | Comparative analysis of different lignins as phenol replacement in phenolic adhesive formulations
46 | corn stover | enzymatic hydrolysis | MW= 5460 | [5 empty] | 100%
47 | softwood | kraft Indullin-AT | MW=4600 | [9 empty] | Lignins with high p-hydroxyphenyl are better candidates to replace phenol in phenolic adhesive formulation.
48 | softwood | organosolv | MW= 5770 | [9 empty] | Unlike many other applications, development of lignin-based adhesives is not very sensitive to the ash content of lignin.
49 | hardwood | organosolv | MW=4080
50 | softwood | sulfite (lignosulfunate) | -
51 | corn stover | organosolv | MW=9350
52 | softwood | kraft | MW=4590
53 | wheat straw | soda | MW=4580
54 | byproduct of bioeth plant through acid treatment | enzymatic hydrolysis of corn stover |  | no treatment |  |  | phenollic adhesive |  | 0-20-50-80-100% |  | Kalami 2017 | Replacing 100% of phenol in phenolic adhesive formulations with lignin
55 | calcuim lignosulfunate | alkali fractionated | MW=4634 | methylolation |  |  | phenolic resin | wood adhesive |  |  | mansouri 2006 | Lignin-based polycondensation resins for wood adhesives
56 | calcuim lignosulfunate | soda |  | glyoxalation of lignin |  |  | wood resin |  | 60% |  | Lei 2008 | Environmentally friendly mixed tannin/lignin wood resins
57 | paper and pulp industry | wheat straw
58 | oil palm | organosolv |  | glyoxal lignin |  |  | wood adhesive | adhesive | 50% |  | Hussin 2018 | Production of oil palm (Elaeis guineensis) fronds lignin-derived non-toxic aldehyde for eco-friendly wood adhesive
59 | Miscanthus x Giganteus and Empty Fruit Palm bunch | organosolv lignin |  | mixed with tannin | Glyoxylation of lignin |  |  | particle boards | 70-95% |  | Ping 2012 | WOOD ADHESIVES FROM AGRICULTURAL BY-PRODUCTS: LIGNINS AND TANNINS FOR THE ELABORATION OF PARTICLEBOARDS